## test_result
compound | TRUE | Radius Neighbors | Random Forest | Gradient Boosting | Ridge | LASSO | ElasticNET | KNN | SVR | MLP | Extremely Randomized Trees | CatBoost | Light Gradient Boosting
Ru@CrSe2 | 1.09 | 0.64 | 0.93 | 1.31 | 1.11 | 0.81 | 0.77 | 0.96 | 0.95 | 1.06 | 0.73 | 0.94 | 0.98
Co@CrTe2 | 0.72 | 0.59 | 0.54 | 0.78 | 0.51 | 0.93 | 0.85 | 0.84 | 0.71 | 0.55 | 0.63 | 0.7 | 0.74
V@CrTe2 | 1.04 | 0.63 | 0.91 | 0.89 | 1.44 | 1.05 | 0.94 | 1.07 | 0.68 | 0.88 | 0.9 | 0.99 | 0.8
Fe@VSe2 | 0.81 | 0.46 | 0.73 | 0.81 | 0.88 | 0.74 | 0.68 | 0.47 | 0.52 | 0.69 | 0.74 | 0.77 | 0.76
Ta@VSe2 | 0.81 | 0.69 | 0.8 | 0.76 | 1.06 | 1.04 | 0.91 | 0.91 | 0.74 | 1.19 | 0.87 | 0.74 | 0.86
Hf@WSe2 | 0.88 | 0.63 | 0.73 | 0.9 | 0.65 | 0.88 | 0.87 | 0.55 | 0.89 | 0.9 | 0.77 | 0.69 | 0.76
Ti@WSe2 | 0.8 | 0.56 | 0.73 | 0.69 | 0.91 | 0.76 | 0.69 | 0.66 | 0.99 | 0.9 | 0.76 | 0.69 | 0.76
Ti@WTe2 | 0.81 | 0.62 | 0.86 | 0.96 | 1.26 | 1 | 0.9 | 1.09 | 1.13 | 0.87 | 0.86 | 0.86 | 0.78
Os@WSe2 | 0.6 | 0.53 | 0.61 | 0.54 | 1.15 | 0.9 | 0.88 | 0.55 | 0.72 | 0.53 | 0.78 | 0.63 | 0.77
Rh@WSe2 | -0.12 | 0.56 | -0.01 | -0.26 | 0.53 | 0.71 | 0.7 | 0.19 | 0.32 | 0.36 | 0.3 | -0.02 | -0.04
Rh@WTe2 | 0.47 | 0.58 | 0.42 | 0.48 | 0.87 | 0.95 | 0.91 | 1.29 | 1.09 | 0.58 | 0.7 | 0.54 | 0.64
Ag@ReS2 | -0.52 | 0.12 | -0.14 | -0.32 | -0.52 | -0.42 | -0.31 | -0.25 | -0.04 | -0.6 | -0.12 | -0.16 | -0.2
Ag@ReSe2 | -0.3 | -0.08 | -0.04 | -0.39 | -0.16 | -0.17 | -0.07 | -0.09 | 0.14 | -0.59 | 0.01 | 0.06 | -0.06
Zr@ReS2 | 0.38 | 0.45 | 0.41 | 0.43 | 0.2 | 0.48 | 0.53 | 0.45 | 0.38 | 0.88 | 0.42 | 0.41 | 0.36
Zr@ReTe2 | 0.66 | 0.87 | 0.91 | 0.97 | 0.91 | 0.97 | 0.98 | 0.89 | 1 | 0.78 | 0.85 | 0.85 | 0.8